## Sheet1
| R Mass I | R Mass II | R Mass T | R Mass T (kg) | Block Size |  |  |  | Rise in Height | % H2 escape | Total H2 vol | Mole H2
Silica | 0 | 102648.2 | 102648.2 | 102.6482 | 1 | 1 | 1 |  | 0.5 | 5 | 0.525 | 20.30711
Lime | 1137.198 | 79731.19 | 80868.39 | 80.86839 |  |  |  |  | Temp (0C) | Pressure(Pa) | R
Al | 365.2573 | 0 | 365.2573 | 0.3652573 |  |  |  |  | 42 | 101300 | 8.314
Water | 1097.498 | 25649.24 | 26746.74 | 26.74674
Reaction I
[6 empty] | Reactants |  |  |  | Products
[6 empty] | CaO | Al | H2O |  | tricalcium aluminate | H2
[5 empty] | SR | 3 | 2 | 9 |  | 1 | 3
[5 empty] | Moles | 20.30711 | 13.53808 | 60.92134 |  | 6.769038 | 20.30711
[5 empty] | MM | 56 | 26.98 | 18.015 |  | 378.193 | 2.016
[5 empty] | RM | 1137.198 | 365.2573 | 1097.498 |  | 2560.003 | 40.93914
Density AAC | (kg/m3) | 300 to 750 | 500 |  |  | Reactants |  |  |  | Product
% tob in AAC |  | 10 to 15 | 40 |  |  | CaO | SiO2 | H2O |  | tobermorite
Volume AAC | (m3) |  | 1 |  | SR | 5 | 6 | 5 |  | 1
Mass AAC | g |  | 500000 | 500 | MM | 56 | 60.08 | 18.015 |  | 702.36
Mass tob AAC | g |  | 200000 | 200 | Moles | 1423.771 | 1708.526 | 1423.771 |  | 284.7543
[5 empty] | RM | 79731.19 | 102648.2 | 25649.24 |  | 200000
[5 empty] | RM (kg) | 79.73119 | 102.6482 | 25.64924 |  | 200

## Sheet2
Ingredients |  | Silica | Lime | Al | density | % Added(solid) | Weight (kg) | Volume (m3)
Sand |  | 0.98 |  |  | 1600 | 0.6 | 193.5484 | 0.1209677
Lime |  |  | 0.98 |  | 1200 | 0.25 | 80.64516 | 0.0672043
Cement |  | 0.21 | 0.66 |  | 1500 | 0.15 | 48.3871 | 0.03225806
Water |  |  |  |  | 1000 |  | 177.4194 | 0.1774194
Weight (kg) |  | 199.8387 | 110.9677
Solid W (kg) | 322.5806
Water Solid Ratio | 0.55
Water W (kg) | 177.4194
Total Weight (kg) | 500
Total Vol (m3) | 0.3978495
Final Density | 1256.757
Density of GC | 500
Block Length | 1
Block Breadth | 1
Block Height | 1
Volume GC | 1
Mass GC | 500